## Glaze Tests
Test # | Glaze Name | Manufacturer | Target Cone | Atmosphere | Application Method | Coats | Specific Gravity | Peak Temp (°C) | Hold Time (min) | Colour Result | Surface (glossy/matte/satin) | Crawling (Y/N) | Pinholes (Y/N) | Food-Safe (Y/N) | Reuse (Y/N) | Notes
1 | Amaco Satin White SW-1 | Amaco | 6 | Oxidation | Dip | 1 | 1.42 | 1222 | 10 | Warm white | Satin | N | N | Y | Y | Excellent on stoneware
2 | Spectrum Celadon 1119 | Spectrum | 6 | Oxidation | Dip | 1 | 1.41 | 1222 | 10 | Pale green | Glossy | N | Y | Y | Y | Pinhole on thick application — reduce to 1 coat

## Layering Combos
Combo # | Base Glaze | Over Glaze | Result Description | Recommended (Y/N)
1 | Satin White SW-1 | Iron Oxide wash | Warm brown breaks on texture | Y
2